## Ｃ（Half-finished Products)
BiomassPla PL：Category C（Half-finished Products）
PL＃ | Substance Name | PL Name | Applicant | Shape | Biomass-based Plastic Ratio (%)
C00011 | PLA based compound | TERRAMACーＪＢ－０２ | Unitika | Pellet | 89.7
C00012 | PLA based film | DIAMIRON ＭＦ Ｐ type | Mitsubishi Chemical | Film | 25
C00016 | PLA based film | PLABIO ＰＢ－１００ series | Mitsubishi Chemical | Film | 32
C00017 | PLA based multifilament | TERRAMACーＢＴＭＦ | Unitika | Multifilament | 99.9
C00018 | PLA based monofilament | TERRAMACーＢＴＭＯ | Unitika | Monofilament | 99.9
C00019 | PLA based staple | TERRAMACーＢＴＳＦ | Unitika | Staple filament | 99.9
C00020 | PLA based spun yarn | TERRAMACーＢＴＳＰ | Unitika | Spun yarn | 99.9
C00023 | PLA based compound | TERRAMAC resin ＴＰ－４０３０ | Unitika | Pellet | 69.9
C00024 | PLA based spunbond | TERRAMAC spunbond ＷＴＯ | Unitika | Spunbond | 98.9
C00025 | PLA based spunbond | TERRAMAC spunbond ＷWＯ | Unitika | Spunbond | 97.9
C00026 | PLA based compound | TERRAMAC resin ＴＰ－４０００ | Unitika | Pellet | 94.9
C00028 | PLA based compound | ＴＣＡ－８０７０ＭＮ ＮＴ－Ｄ５２２ | Unitika | Pellet | 30
C00030 | PLA based compound | Ｅｃｏｖｉｏ | ＢＡＳＦ Japan | Pellet | 44.8
C00034 | PLA based compound | TERRAMAC resin ＴＥ－８３００ series | Unitika | Pellet | 65
C00035 | PLA based compound | LACRIE KP9000 | Fuji Chemical Industries | Pellet | 97
C00039 | PLA based compound | TERRAMAC resin ＴＤＡ－７０ series | Unitika | Pellet | 29.5
C00040 | PLA based compound | ECODEAR V751 X52 | Toray Industries | Pellet | 28.4
C00041 | PLA based compound | ECODEAR CA05-011 | Toray Industries | Pellet | 29.9
C00042 | PLA based compound | ECODEAR V554 R10 | Toray Industries | Pellet | 27.9
C00043 | PLA based compound | ECODEAR V554 X51 | Toray Industries | Pellet | 26.4
C00044 | PLA based compound | ECODEAR V911 X51 | Toray Industries | Pellet | 29.3
C00045 | PLA based compound | TERRAMAC resin ＴＡＡ－７０ series | Unitika | Pellet | 29.5
C00046 | PLA based compound | TERRAMAC resin ＴＥ－２０００ ｓｅｒｉｅｓ | Unitika | Pellet | 99.4
C00047 | PLA based compound | LACRIE (FC100, FC110, FC119, FC119U) | Fuji Chemical Industries | Pellet | 98.9
C00048 | PLA based compound | LACRIE FC106 | Fuji Chemical Industries | Pellet | 94.9
C00049 | PLA based compound | LACRIE VB6000 | Fuji Chemical Industries | Pellet | 54.9
C00050 | PLA based compound | LACRIE (FC500, FC510, FC519) | Fuji Chemical Industries | Pellet | 98.9
C00051 | PLA based film | PLABIO ＰＢ－２００ series | Mitsubishi Chemical | Film | 74.6
C00052 | PLA based compound | TERRAMAC resin ＴＥ－１０３０ series | Unitika | Pellet | 69.4
C00053 | PLA based compound | TERRAMAC resin ＴＥ－１０７０ series | Unitika | Pellet | 29.4
C00057 | PLA based compound | ECODEAR CA11-024 | Toray Industries | Pellet | 28.5
C00069 | PLA based emulsion | LANDY PL-3000 | Miyoshi Oil & Fat | Emulsion | 29.4(73.6 on dry basis)
C00074 | PLA based compound | LACRIE VE5625 | Fuji Chemical Industries | Pellet | 58.9
C00076 | PLA based compound | TERRAMAC resin HV-５０H ｓｅｒｉｅｓ | Unitika | Pellet | 95
C00077 | PLA based compound | TERRAMAC resin TE-G３０ ｓｅｒｉｅｓ | Unitika | Pellet | 65
C00078 | PLA based sheet | Bio HL | Sekisui Plastics | Sheet | 26.7
C00079 | PLA based mulchfilament | CORN MULCH/CORN BCF series | Fuji Chemical Industries | Mulchfilament | 93.9
C00080 | UP based compound | BIOMUP 772APT series | JAPAN U-PICA | Pellet | 37.1
C00081 | PLA based compound | JFX-2500C | TEIJIN | Pellet | 25
C00082 | PLA based compound | ECODEAR V751 X53 | Toray Industries | Pellet | 27.9
C00084 | PLA based compound | ECODEAR V554 X52 | Toray Industries | Pellet | 25.9
C00085 | PLA based compound | TERRAMAC resin ＴＥ－７０００ series | Unitika | Pellet | 95
C00086 | PLA based film | PLABIO ＰＢ－３００ series | Mitsubishi Chemical | Film | 83.9
C00087 | PLA based sheet | EB700 series | TAIHEI CHEMICALS | Sheet | 79.8
C00088 | PLA based masterbatch | TERRAMAC resin TEA-2000MB | Unitika | Pellet | 19.9
C00089 | Bio PE based film | ECO KIND FILM (HD type) | J-Film | Film | 28.8
C00090 | PLA based compound | TERRAMAC resin TE-8210 | Unitika | Pellet | 64.5
C00091 | PLA based sheet | ECODEAR 1 A23(C N)A | Toray Industries | Sheet | 76.9
C00092 | PLA based compound | TE-8040 MN Series | Unitika | Pellet | 55
C00102 | Polyamide based compound | TORAYCA TLP2160 (XTLP-N003) | Toray Industries | Pellet | 26.4
C00103 | Polyamide based compound | TORAYCA 2701T-30V(FA20-005) | Toray Industries | Pellet | 29.7
C00104 | PLA based sheet | ECODEAR #1000 1B01(C~N) | Toray Industries | Sheet | 99.8
C00105 | PLA based sheet | ECODEAR #1000 1F01(C~N) | Toray Industries | Sheet | 99.8
C00108 | PLA based sheet | ECODEAR #2000 1A28(C～N)A | Toray Industries | Sheet | 93.9
C00110 | PLA based compound | JFZ-2000B | TEIJIN | Pellet | 25
C00111 | PLA based film | ECOLOJU ＳＡ series | Mitsubishi Chemical | Film | 97.9
C00112 | PLA based film | ECOLOJU ＳB series | Mitsubishi Chemical | Film | 75.9
C00113 | PLA based film | ECOLOJU ＳC series | Mitsubishi Chemical | Film | 97.9
C00114 | PLA based film | ECOLOJU ＳG series | Mitsubishi Chemical | Film | 84.9
C00115 | PLA based film | ECOLOJU ＳR series | Mitsubishi Chemical | Film | 80.9
C00116 | PLA based film | ECOLOJU ＳW series | Mitsubishi Chemical | Film | 81.9
C00117 | BioPE based compound | NOVATEC HD HF315BP | Japan Polyethylene | Pellet | 26.8
C00118 | BioPE based compound | NOVATEC LD 14204 | Japan Polyethylene | Pellet | 26.9
C00120 | PLA based compound | TERRAMAC resin TE-MTSeries | Unitika | Pellet | 80
C00121 | BioPE based compound | NOVATEC HD HJ491BP | Japan Polyethylene | Pellet | 26.4
C00127 | Cellulose resin based compound | Cellbrem EC210 Series | Daicel Miraizu | Compound | 47.5
C00131 | Bio PE base slit yarn | PEGrass Bio WHITE 3032-8900 | Toyota Tsusho Matex | Slit Yarn | 50.4
C00132 | Bio PE base slit yarn | PEGrass Bio L-GREEN 5761-8900 | Toyota Tsusho Matex | Slit Yarn | 50.4
C00133 | Bio PE base slit yarn | PEGrass Bio D-GREEN 5762-8900 | Toyota Tsusho Matex | Slit Yarn | 50.4
C00135 | Cellulose resin based compound | Cellbrem EC430 Series | Daicel Miraizu | Compound | 42.6
C00136 | Bio PE base slit yarn | PEGrass Bio WHITE 3032-8900 | Toyota Tsusho Matex | Slit Yarn | 50.4
C00137 | Bio PE base slit yarn | PEGrass Bio L-GREEN 5761-8900 | Toyota Tsusho Matex | Slit Yarn | 50.4
C00138 | Bio PE base slit yarn | PEGrass Bio D-GREEN 5762-8900 | Toyota Tsusho Matex | Slit Yarn | 50.4
C00139 | PLA base Sheet | EB771E | TAIHEI CHEMICALS | Sheet | 51.9
C00140 | Bio PE based Sheet | Yu Sheet BIO | Nissen Polytec | Sheet | 25.9
C00141 | Bio PE base slit yarn | PEGrass Bio WHITE 301-11100 | Toyota Tsusho Matex | Slit Yarn | 50.4
C00142 | Bio PE base slit yarn | PEGrass Bio L-GREEN 751-11100 | Toyota Tsusho Matex | Slit Yarn | 50.4
C00143 | Bio PE base slit yarn | PEGrass Bio D-GREEN 750-11100 | Toyota Tsusho Matex | Slit Yarn | 50.4
C00144 | Bio PE base Film | PE-NM50 | Toppan Printing | Film | 51.9
C00145 | Bio PE base Film | PE-NM28 | Toppan Printing | Film | 28.9
C00146 | PLA base film | BIOCLEAR | Asahikasei | Film | 97.9
C00147 | Bio PE base Flat Yarn | PE Tape Bio 6535-3300 | Toyota Tsusho Matex | Flat Yarn | 32.9
C00148 | PLA base compound | TERRAMAC TBA-2750B | Unitika | Compound | 25
C00149 | PLA base compound | TE-8020MN Series | Unitika | Compound | 78
C00150 | PLA base compound | PLA212PF XX（XX;01-09) | Chiao Fu Material Technology | Compound | 92.9
C00151 | PLA base compound | PLA212AG XX（XX;01-09) | Chiao Fu Material Technology | Compound | 93.9
C00152 | PLA base compound | PLA212HT XX（XX;01-09) | Chiao Fu Material Technology | Compound | 90.9
C00153 | PLA base compound | PLA212LST XX（XX;01-09) | Chiao Fu Material Technology | Compound | 94.9
C00154 | PLA base compound | PLA212MH XX（XX;01-09) | Chiao Fu Material Technology | Compound | 90.9
C00155 | PLA base compound | PLA212MS XX（XX;01-09) | Chiao Fu Material Technology | Compound | 90.9
C00156 | Cellulose resin based compound | Cellbrem EC430 Series | Daicel Miraizu | Compound | 50.5
C00157 | Bio PET sheet | Biomass A-PET Sheet | YAMATO-ESULON | Sheet | 25.6
C00158 | BioPE Filament | BioPE Filament Yarn Green | Toyota Tsusho Matex | Filament | 31
C00159 | BioPET Filament | BioPolyester Filament Yarn Black | Toyota Tsusho Matex | Filament | 30.3
C00160 | Bio PE base slit yarn | PEGrass Bio L-BLUE 262-6000 | Toyota Tsusho Matex | Slit Yarn | 50.4
C00161 | Bio PE base slit yarn | PEGrass Bio D-BLUE 2599-6000 | Toyota Tsusho Matex | Slit Yarn | 50.4
C00163 | PA based compound | Rilsan® MB3000 | Arkema | Compound | 84.8
C00164 | PLA based emulsion | RANDY PL-1005 | Miyoshi Oil & Fat | Emulsion | 37.9（94.7 dry base)
C00165 | PLA Foam | LACTIF® (Beads of expanded PLA ) | JSP | Chip | 97.9
C00166 | PLA Foam | LACTIF® (Powdering of expanded PLA ) | JSP | Powder | 97.9
C00167 | PLA Foam | LACTIF® (Molding of expanded PLA ) | JSP | Board | 97.9
C00168 | BioPE base compound | NOVATEC HD HB330EBP | Japan Polyethylene | Pellet | 31
C00169 | PBSA base compound | FORZEAS AA9002 | Mitsubishi Chemical | Coumpound | 33
C00170 | PBSA base compound | FORZEAS DA9002 | Mitsubishi Chemical | Coumpound | 38
C00171 | PBS base compound | FORZEAS ZA9001 | Mitsubishi Chemical | Coumpound | 28.9
C00172 | Bio PE base slit yarn | PEGrass Bio LG6000DT70 | Toyota Tsusho Matex | Slit Yarn | 61.1
C00173 | Bio PE base slit yarn | PEGrass Bio DG6000DT70 | Toyota Tsusho Matex | Slit Yarn | 61.1
C00174 | Bio PE base slit yarn | PEGrass Bio DB6000DT70 | Toyota Tsusho Matex | Slit Yarn | 61.1
C00175 | Bio PE base slit yarn | PEGrass Bio W6000DT70 | Toyota Tsusho Matex | Slit Yarn | 61.1
C00176 | PBS base masterbatch | FORZEAS MZ9A0201 | Mitsubishi Chemical | Pellet | 47.5
C00177 | PBS base masterbatch | FORZEAS MZ9A0101 | Mitsubishi Chemical | Pellet | 48
C00178 | PBS base masterbatch | FORZEAS MZ7A0101 | Mitsubishi Chemical | Pellet | 48
C00179 | PBS base compound | FORZEAS ZM9B01 | Mitsubishi Chemical | Pellet | 48.4
C00180 | PBS base compound | FORZEAS ZM9B02 | Mitsubishi Chemical | Pellet | 48.4
C00181 | PBS base compound | FORZEAS ZA7001 | Mitsubishi Chemical | Pellet | 48.9
C00182 | PBS base compound | FORZEAS ZF7001 | Mitsubishi Chemical | Pellet | 39.2
C00183 | PBS base compound | FORZEAS ZF7003 | Mitsubishi Chemical | Pellet | 33.9
C00184 | PBS base compound | FORZEAS ZF7004 | Mitsubishi Chemical | Pellet | 30.2
C00185 | PBS base compound | FORZEAS ZF9001 | Mitsubishi Chemical | Pellet | 39.3
C00186 | PBS base compound | FORZEAS ZA9002 | Mitsubishi Chemical | Pellet | 41.2
C00187 | PBS base compound | FORZEAS MZ6H2601 | Mitsubishi Chemical | Pellet | 30.3
C00188 | PLA based compound | BM100 | TOYO STYRENE | Pellet | 29.7
C00189 | Bio PE base slit yarn | PEGrass Bio DG940-6F | Toyota Tsusho Matex | Slit Yarn | 65.8
C00190 | Bio PE base slit yarn | PEGrass Bio LG940-6F | Toyota Tsusho Matex | Slit Yarn | 65.8
C00191 | Bio PE base slit yarn | PEGrass Bio WH940-6F | Toyota Tsusho Matex | Slit Yarn | 67.6
C00192 | PHBH based compound | Kaneka Biodegradable Polymer Green Planet™ X131A | Kaneka Corporation | Pellet | 98.1
C00193 | PHBH based compound | Kaneka Biodegradable Polymer Green Planet™ 151C | Kaneka Corporation | Pellet | 97.8
C00194 | PHBH based compound | Kaneka Biodegradable Polymer Green Planet™ X331N | Kaneka Corporation | Pellet | 97.1
C00195 | Poly (3-hydroxybutyrate-co- 3-hydroxyhexanoate) | X337N | Kaneka Corporation | Pellet | 75.7
C00196 | PBS based compound | FORZEAS FT0021 | Mitsubishi Chemical | Pellet | 62.5
C00197 | BioPE Filament | BioPE Filament Yarn Black | Toyota Tsusho Matex | Filament | 31
C00198 | PLA based compound | TERRAMAC TP-540 | Unitika | Pellet | 49.9
C00199 | PLA based cellulose compound | GS CNF PLA | GS Alliance | Pellet | 76.9
C00200 | PHBH based compound | Kaneka Biodegradable Polymer Green Planet™ X131N | Kaneka Corporation | Pellet | 97.1
C00201 | Poly (3-hydroxybutyrate-co- 3-hydroxyhexanoate) | 151N | Kaneka Corporation | Pellet | 98
C00202 | Poly (3-hydroxybutyrate-co- 3-hydroxyhexanoate) | X151A | Kaneka Corporation | Pellet | 99
C00203 | PLA based compound | BM400 | TOYO STYRENE | Pellet | 29.7
C00204 | BioPE Filament | BioPE Filament Yarn Natural | Toyota Tsusho Matex | Filament | 31
C00205 | PBS based cellulose compound | GS CNF PBS | GS Alliance | Pellet | 37
C00206 | Bio PE based film | ECO KIND FILM (LL type) | J-Film | Film | 27.8
C00207 | Bio PE based film | CS ShrinkBio 27.5% | Ohkura Industrial | Film | 27.5
C00208 | Bio PE based film | CS ShrinkBio 37.0% | Ohkura Industrial | Film | 37
C00209 | PLA based compound | BM600 | TOYO STYRENE | Pellet | 29.7
C00210 | PLA based fine quality paper compound | GS BP Paper | GS Alliance | Pellet | 59.9
C00211 | PLA based fine quality paper and Cellulose compound | GS BP CNF Paper | GS Alliance | Pellet | 45.9
C00212 | PLA based wood powder compound | GS BP Wood | GS Alliance | Pellet | 89.9
C00213 | PLA based starch compound | NEQAS | Sanwa syokai | Pellet | 29.9
C00214 | PA based compound | XecoT XB510A30 series | Unitika | Pelet | 36.8
C00215 | PA based compound | XecoT XG510A30 series | Unitika | Pelet | 36.8
C00216 | PLA based compound | TERRAMAC TP-3000 series | Unitika | Pellet | 99.8
C00217 | PLA based compound | TERRAMAC TP-5020 series | Unitika | Pellet | 71.3
C00218 | PBAT based compound | Ecobio F series 1 | BASF Japan | Pellet | 7.9
C00219 | Cellulose Acetate Particle | BELLOCEA series | Daicel | Particle | 59.3
C00220 | Cellulose Acetate Tow | Cellulose Acetate Tow | Daicel | Tow | 58.4
C00221 | PBSA based compound | FORZEAS DA9005 | Mitsubishi Chemical | Pellet | 30.1
C00222 | PBS based compound | FORZEAS ZF9002 | Mitsubishi Chemical | Pellet | 31.5
C00223 | PBSA based compound | FORZEAS DA9003 | Mitsubishi Chemical | Pellet | 26.7
C00224 | PE based compound | SoarnoL PB7104B | Mitsubishi Chemical | Pellet | 26.6
C00225 | HDPE based compound | TET 7YE132 BLU-FD | Toyo Color | Pellet | 63.4
C00226 | Cellulose resin based compound | NeCycle NA series | NEC Plateforms | Pellet | 45.1
C00227 | PLA based compound | TRIBIO T-310MB | DKS | Pellet | 79.9
C00228 | PLA based compound | TRIBIO S-920MB | DKS | Pellet | 59.9
C00229 | HDPE based compound | TET 5YE104 GRN-FD | Toyo Color | Pellet | 57.6
C00230 | HDPE based compound | TET 2YE225 CRN-FD | Toyo Color | Pellet | 52.8
C00231 | HDPE based compound | TET 1YC867 WHT-A-FD | Toyo Color | Pellet | 51.7
C00232 | PLA based compound | ＴＣＡ－８０７０ＭＮ ＮＴ－W550 | Unitika | Pellet | 30
C00233 | CA based compound | NEQAS OCEAN OCN100 | Sanwa syokai | Pellet | 41.8
C00234 | PBSA based compound | FORZEAS DA9007 | Mitsubishi Chemical | Pellet | 38.9
C00235 | PBS based compound | FORZEAS MZ7A0201 | Mitsubishi Chemical | Pellet | 47.5
C00236 | PBS based compound | FORZEAS ZA9005 | Mitsubishi Chemical | Pellet | 39.3
C00237 | PBS based compound | FORZEAS ZM7B01 | Mitsubishi Chemical | Pellet | 48.4
C00238 | PBSA based compound | FORZEAS MD9A0202 | Mitsubishi Chemical | Pellet | 32.8
C00239 | PBSA based compound | FORZEAS DM9B01 | Mitsubishi Chemical | Pellet | 33.4
C00240 | CA based compound | NEQAS OCEAN OCN100E | NEQAS | Pellet | 36.2
C00241 | CA based compound | NEQAS OCEAN OCN30T | Sanwa syokai | Pellet | 27.1
C00242 | Chemical modified Starch based Film | Plantic HP | Kuraray | Film | 72
C00243 | LLDPE based Film | KOHJIN BIOPOLYSET | KOHJIN Fiilm & Chemicals | Film | 25.2
C00244 | PLA based compound | LACRIE FC310,FC329 | Fuji Chemical Industries | Pellet | 99
C00245 | PLA based compound | LACRIE FC410,FC410PT | Fuji Chemical Industries | Pellet | 99
C00246 | PLA based compound | LACRIE FC710,FC710P,FC710PT | Fuji Chemical Industries | Pellet | 99
C00247 | PLA based compound | LACRIE FC810,FC829 | Fuji Chemical Industries | Pellet | 99
C00248 | HDPE based compound | HFS-60-BIO | Sankyo Chemical Industrｙ | Pellet | 33
C00249 | Bio PE based compound | CEF-2 | Bando chemical | Pellet | 75
C00250 | PBS based compound | FORZEAS ZF7006 | Mitsubishi Chemical | Pellet | 44.1
C00251 | PLA based Masterbatch | Ivory OPM-7Y2432 | Sumikacolor | Pellet | 44.7
C00252 | PE based sheet | TAS-BPC25 series | TAISEI KAKO | Sheet | 27.5
C00253 | PE based sheet | TAS-BPC50 series | TAISEI KAKO | Sheet | 50.8
C00254 | PBS based compound | FORZEAS ZA9006 | Mitsubishi Chemical | Pellet | 56.4
C00255 | Modified Polyolefin | Modic L522BP | Mitsubishi Chemical | Pellet | 66.6
C00256 | PBS based compound | FORZEAS ZA9007 | Mitsubishi Chemical | Pellet | 56.4
C00257 | HDPE based film | OK BIO HBP90 | Ohkura Industrial | Film | 95
C00258 | PA based compound | PYROFIL pellet NL-C-40 | Mitsubishi Chemical | Pellet | 54.9
C00259 | PHBH based compound | Kaneka Biodegradable Polymer Green Planet ™ (1504 slurry) | KANEKA | Slurry | 49.4
C00260 | PHBH based compound | Kaneka Biodegradable Polymer Green Planet ™ (1504 powder) | KANEKA | Powder | 98.8
C00261 | Polyamide 610 series compound | ”Amilan” CM2001L Natural | Toray | Pellet | 59.2
C00262 | Chemical modified Starch based Sheet | Plantic RM-A 300 | Kuraray | Sheet | 32.4
C00263 | Chemical modified Starch based Sheet | Plantic RM-A 350 | Kuraray | Sheet | 28
C00264 | PLA based compound | TERRAMAC resin ＴＡＡー５０ series | Unitika | Pellet | 49.4
C00265 | PLA based compound | Econinja | Kitamura Chemicals | Pellet | 87.1
C00266 | CA based compound | Cellbrem EC XDN080-60000 | Daicel Miraizu | Pellet | 51.8
C00267 | PA based compound | DAIAMID CX7323HAGF35 | Polypastics-Evonik | Pellet | 28.6
C00268 | Bio PE based compound | Admer®BE300 | Mitsui Chemicals | Pellet | 87.8
C00269 | Bio PE based compound | Admer®BE590 | Mitsui Chemicals | Pellet | 52.2
C00270 | Polylactic acid Sheet | PLA100% suger cane sheet | Daidoushiko | Sheet | 99.9
C00271 | BioPA based filament | ACELON BP90 Nylon filament | SOGO BRISTLE | Filament | 99.9
C00272 | Biopolycarbonate Sheet | DIAFIX BPG Series | Mitsubishi Chemical | Sheet | 32.4
C00273 | CA based compound | Cellbren EC XDN176－4X2929 | Daicel Miraizu | Pellet | 47.5
C00274 | Biopolycarbonate based compound | DURABIO D7340-810 | Mitsubishi Chemical | Pellet | 57
C00275 | Biopolycarbonate based compound | DURABIO DT5120R | Mitsubishi Chemical | Pellet | 37.8
C00276 | Biopolycarbonate based compound | DURABIO DT5140R | Mitsubishi Chemical | Pellet | 37.8
C00277 | PHBH based compound | KANEKA Biodegradable Polymer Green Planet M304 | KANEKA | Pellet | 97.5
C00278 | Polyamide 11 | CASTLON | Unitika Trading | Pellet | 99.1
C00279 | PLA based compound | REVODE213S | Kobeseika | Pellet | 70.4
C00280 | PA11 based compound | Rilsan® BMN BLACK TLD | Arkema | Pellet | 97.8
C00281 | Bio PE based compound | Admer®BE518 | Mitsui Chemicals | Pellet | 63.5
C00282 | CA based compound | CELBLEN EC EC210－6J000 | Daicel Miraizu | Pellet | 47.5
C00283 | PBSA based compound | FORZEAS DA9013 | Mitsubishi Chemical | Pellet | 38.2
C00284 | Bio PE Based Compound | PE-T ZZ 21C4798 IV | Dainichiseika | Pellet | 90.2
C00285 | Expanded PLA based sheet | Foamed Yumi sheet type1 | Daidoushiko | Sheet | 99
C00286 | PA based compound | U-POLYMER AXG-3500-30 | Unitika | Pellet | 30
C00287 | Bio PE based tube | Bilolefin 50H | Fukusuke Kogyo | Film | 50.4
C00288 | Bio PE based tube | Bilolefin 90H | Fukusuke Kogyo | Film | 91.2
C00289 | Biopolycarbonate based compound | DURABIO D6350R | Mitsubishi Chemical | Pellet | 50.5
C00290 | Biopolycarbonate based compound | DURABIO D7340R | Mitsubishi Chemical | Pellet | 58.8
C00291 | Biopolycarbonate based compound | DURABIO D7342SR | Mitsubishi Chemical | Pellet | 57.1
C00292 | PLA based compound | REVODE161 | Zhejiang Hisun Biomaterials | Pellet | 94.7
C00293 | PLA based compound | REVODE171 | Zhejiang Hisun Biomaterials | Pellet | 89.9
C00294 | Bio PE based compound | SKM60B７７７TalcBRWhite | Sankyo Chemical Industrｙ | Pellet | 60.1
C00295 | PLA based Nonwovens | KURAFLEX™ PLA based Melt-blown Nonwovens | Kuraray | Nonwovens | 99.9
C00296 | PLA based compound | REVODE７１１B | Zhejiang Hisun Biomaterials | Chip | 59.3
C00297 | CA based compound | CELBLEN EC XDN239-4X2959 | DAICEL MIRAIZU | Chip | 43.3
C00298 | Bio PE based sheet | NEWPELCA LCXB-150TN | SANWA KAKO | Sheet | 28
C00299 | Bio PE based sheet | NEWPELCA LCXB-200TN | SANWA KAKO | Sheet | 27.7
C00300 | CA compound sheet | A sheet made from CELBLEN EC XDN239 | DAICEL | Sheet | 43.2
C00301 | PA based compound | XecoT XN series | UNITIKA | Chip | 54.5%
C00302 | CA compound sheet | A sheet made from CELBLEN EC XDN239 | DAICEL | Sheet | 42.7%
C00303 | PLA based molding sheet | Yumi sheet for molding | DAIDO SHIKO | Sheet | 95.9%
C00304 | PLA based film | IMY Film | BP Consulting | Sheet | 90.9%
C00305 | Compound of Cellulose Acetate | NEQAS OCEAN OCN100E E025 | NEQAS | Chip | 51%
C00306 | Compound of Isosorbide type polycarbonate copolymer | DURABIO DT7043R | Mitsubishi Chemical | Chip | 54.1%
C00307 | PBSA type Master Batch | MD9B1001 | Tokyo Printing Ink | Chip | 30.1%
C00308 | PBSA type Master Batch | MD9L0502 | Tokyo Printing Ink | Chip | 31.8%
C00309 | PBS type Master Batch | MZ6H2601 | Tokyo Printing Ink | Chip | 30%
C00310 | Biomass Powder Resin | PR BM-1008 30PASS | Tokyo Printing Ink | Powder | 95%
C00311 | PBSA compound | FORZEAS DF9002 | Mitsubishi Chemical | Chip | 36.7
C00312 | PBSA compound | FORZEAS DF9003 | Mitsubishi Chemical | Chip | 39.3