## E（Biomass-derived therm.）
BiomassPla PL：Category E（Biomass-derived thermosetting plastic raw materials）
ＰＬ＃ | Substance Name | ＰＬ Name | Supplier | Chemical Structure | Biomass-based Plastic Ratio (%) | ＰＬ＃
E10708 | Polyol mixture | Econykol EBT-320i | Mitsui Chemicals | RO(COC17H32O）ｎH | 98.4 | E10708
E10709 | Polyester polyol | Econykol EBT-500 | Mitsui Chemicals | RO(C3H6O)n（COC17H32O)ｍH | 86.5 | E10709
E10710 | Polyester polyol | Econykol EBT-510 | Mitsui Chemicals | R1O(C3H6O)n(COC17H32O)m R2O(C3H6O)n'(COC17H32O)m' | 89.3 | E10710
E10711 | Polyol mixture | Econykol EBT-380 | Mitsui Chemicals | RO(COC17H32O）ｎH | 98.4 | E10711
E10712 | Polyester polyol | Econykol EBT-381 | Mitsui Chemicals | RO(COC17H32O）ｎH | 100 | E10712
E10713 | Polyester polyol | Econykol EMU-301 | Mitsui Chemicals | RO(COC17H32O）ｎH | 99.4 | E10713
E10714 | Polyester polyol | Econykol EBT-509 | Mitsui Chemicals | RO（COC17H32O)nH | 100 | E10714
E12201 | Polycarbonate diol | BENEBiOL NL2030DB | Mitsubishi Chemical | H（０C4H8OCO）m（OC10H20OCO)ｎOROH | 37.1 | E12201
E12202 | Polycarbonate diol | BENEBiOL NL2070DB | Mitsubishi Chemical | H（０C4H8OCO）m（OC10H20OCO)ｎOROH | 69.9 | E12202
E12203 | Polycarbonate diol | BENEBiOL HS0830B | Mitsubishi Chemical | H（０C4H8OCO）m[O(C6H8O2)OCO]ｎOROH | 32.7 | E12203
E12204 | Polycarbonate diol | BENEBiOL HS0840B | Mitsubishi Chemical | H（０C4H8OCO）m[O(C6H8O2)OCO]ｎOROH | 40.3 | E12204
E12205 | Polycarbonate diol | BENEBiOL HS0840H | Mitsubishi Chemical | H（０C6H12OCO）m[O(C6H8O2)OCO]ｎOROH | 39.3 | E12205
E12206 | Polycarbonate diol | BENEBiOL HS08450H | Mitsubishi Chemical | H（０C6H12OCO）m[O(C6H8O2)OCO]ｎOROH | 45.4 | E12206
E33101 | Unsaturated polyester (Biomass-UPE) | BIOMUP 700 series base resin | JAPAN U-PICA | H[OOC-CH=CHCOO-R1-OOC-R2-COO-R1-OOC-CH=CH-COO]m-OH | 68.3 | E33101
E60711 | Poly Isocyanate | STABiO D-376N | Mitsui Chemicals | [-(OCNR)N-CO-] n | 59.2 | E60711