## Category A-1
Biodegradable Pla PL,Category A-1 (Biodegradable Synthetic Plastics)
PL# | Substance Name/PL Name/Supplier/Chemical Structure |  |  |  | Comments
| Substance Name | PL Name | Supplier | Chemical Structure
A11001 | Chemical Modified Starch | Chemical Modified Starch | Kuraray | (C6H9O5R)n, R=H or OH or Alkyl
A11201 | Starch polyester | Mater-Bi NF01U | GSI Creos（Novamont） | C1.9H2.8O | OK compost；kompostierbar
A11202 | Starch polyester | Mater-Bi ZF03U/A | GSI Creos（Novamont） | C36H66O17N | OK compost; kompostierbar
A25001 | Cellulose Acetate | Cellulose Acetate（Diacetate) | Daicel | [C6H7O2(OR)3]n, R=CH3CO- or H
A40101 | Polylactic acid | NatureWorks 3000 series | NatureWorks Japan（NatureWorks） | [C3H4O2]n
A40102 | Polylactic acid | NatureWorks 4000 series | NatureWorks Japan（NatureWorks） | [C3H4O2]n
A40103 | Polylactic acid | NatureWorks 6000 series | NatureWorks Japan（NatureWorks） | [C3H4O2]n
A40104 | Polylactic acid | NatureWorks 8000 series | NatureWorks Japan（NatureWorks） | [C3H4O2]n
A40105 | Polylactic acid | NatureWorks 2000 series | NatureWorks Japan （NatureWorks） | [C3H4O2]n
A40106 | Polylactic acid | NatureWorks 7000 series | NatureWorks Japan （NatureWorks） | [C3H4O2]n
A40107 | Polylactic acid | Ingeo5061A | NatureWorks Japan （NatureWorks） | [C3H4O2]n
A40108 | Polylactic acid | Ingeo5061B | NatureWorks Japan （NatureWorks） | [C3H4O2]n
A42001 | Poly (3-hydroxybutyrate-co-3-hydroxyhexanoate) | AONILEX | Kaneka Corporation | (C4H6O2)m-(C6H10O2)n
A42002 | Polylactic acid | KANEPEARL B100 | Kaneka Corporation | ［C3H4O2］n
A42003 | Poly (3-hydroxybutyrate-co-3-hydroxyhexanoate) | T1 series | KANEKA | (C4H6O2)m-(C6H10O2)n
A42005 | Poly (3-hydroxybutyrate-co-3-hydroxyhexanoate) | Soft Grade | KANEKA | (C4H6O2)m-(C6H10O2)n
A42006 | Poly (3-hydroxybutyrate-co-3-hydroxyhexanoate) | Rigid Grade | KANEKA | (C4H6O2)m-(C6H10O2)n
A42301 | Polylactic acid | Vyloecol BE-410 | Toyobo | ［C3H4O2］n
A42302 | Polylactic acid | Vyloecol BE-400 | Toyobo | ［C3H4O2］n
A42303 | Polylactic acid/caprolactone copolymer | Vyloecol BE-450 | Toyobo | ［C3H4O2］m-[C6H10O2]n
A42304 | Polylactic acid/caprolactone copolymer | Vyloecol HYD-306 | Toyobo | ［C3H4O2］m-[C6H10O2]n
A42305 | Polylactic acid/caprolactone copolymer | Vyloecol BE-910 | Toyobo | ［C3H4O2］m-[C6H10O2]n
A42306 | Polylactic acid | Vyloecol HYD-006 | Toyobo | ［C3H4O2］n
A42701 | Polylactic acid | REVODE 100 series | Daishin Pharma-Chemy (Zhejiang Hisun Biomaterials) | ［C3H4O2］n
A42702 | Polylactic acid | REVODE 200 series | Daishin Pharma-Chemy (Zhejiang Hisun Biomaterials) | ［C3H4O2］n
A42801 | Polylactic acid/polyether copolymer | Ecodear L4E6 series | Toray Industries | [C3H4O2]m-[C2H4O]n
A42901 | Polyglycolic acid | Kuresurge/Kuredux | KUREHA | ［C2H2O2］n
A44601 | Poly Lacticacid | Pliith PLA | CHORI (Pliith Biotechnology) | (-O-CH(-CH3)-C(=O)-)n
A44602 | (R)-3-Hydroxybutyric acid and (R)-3-hydroxyhexanoic acid copolymerized | Bluepha® PHA | CHORI (Bluepha) | (-C6H12O3-)n (-C4H8O3-)m
A44701 | Polylactic acid | Luminy L-series | NAGASE | ［C3H4O2］n
A44702 | Polylactic acid | Luminy LX-series | NAGASE | ［C3H4O2］n
A44703 | Polylactic acid | Luminy D-series | NAGASE | ［C3H4O2］n
A45001 | Polycaprolactone | PLACCEL H1P | Daicel | [C6H10O2]n
A45002 | Polycaprolactone | PLACCEL H5C | Daicel | [C6H10O2]n
A45003 | Polycaprolactone | PLACCEL H8C | Daicel | [C6H10O2]n
A45301 | Polycaprolactone | Capa6500 | Ingevity Japan | [C6H10O2]n
A45302 | Polycaprolactone | Capa6500D | Ingevity Japan | [C6H10O2]n
A45303 | Polycaprolactone | Capa6800 | Ingevity Japan | [C6H10O2]n
A45304 | Polycaprolactone | Capa6800D | Ingevity Japan | [C6H10O3]n
A45401 | Polylactic acid | CKBP-PLLA-F01 | MITOKU HERNESS | [C3H4O2]n
A45601 | Polylactic asid | FY 200 Series | HighChem（Anhui Bbca Biochemical & Futerro Pla） | ［C3H4O2］n
A45602 | Polylactic asid | FY 400 Series | HighChem（Anhui Bbca Biochemical & Futerro Pla） | ［C3H4O3］n
A45603 | Polylactic asid | FY 600 Series | HighChem（Anhui Bbca Biochemical & Futerro Pla） | ［C3H4O4］n
A45604 | Polylactic asid | FY 800 Series | HighChem（Anhui Bbca Biochemical & Futerro Pla） | ［C3H4O5］n
A46001 | Poly(-hydroxybutyrate-co-4-hydroxybutyrate) | PHACT™ A1000P | CJ CHEIL JEDANG | H（C４H６O2)m-(C４H６O2)ｎOH
A46002 | Poly(-hydroxybutyrate-co-4-hydroxybutyrate) | PHACT™ S1000P | CJ CHEIL JEDANG | H（C４H６O2)m-(C４H６O2)ｎOH
A51201 | Co-polyester of tetramethylene glycol with long chain dicarboxylic diacids | Mater-Bi CS series (CS01B, CS01M, CX01A, CF99A) | GSI Creos（Novamont） | (C13H17O4)n | kompostierbar
A51301 | Polybutylene adipate /terephthalate | Ecoflex® | BASF Japan | [C8H4O3]x-[C4H8O]y-[C6H8O3]z | kompostierbar
A51302 | Aliphatic-aromatic copolyester | Ecoflex FS | BASF Japan | (C13H18O4) | kompostierbar
A51501 | Polytetramethylene adipate-co-terephthalate | Origo-Bi ES01G | GSI Creos（Novamont） | [C8H4O3]x-[C4H8O]y-[C6H8O3]z | kompostierbar
A51502 | Polytetramethylene adipate-co-terephthalate | Eastar Bio , Ultra | GSI Creos（Novamont） | [C8H4O3]x-[C4H8O]y-[C6H8O3]z | kompostierbar
A53301 | Polyestercarbonate | PEC #0 series | Mitsubishi Gas Chemical | [(C8H12O4)n-(C5H8O3)]m
A53302 | Polyestercarbonate | PEC #6 series | Mitsubishi Gas Chemical | [(C8H12O4)n-(C5H8O3)]m
A54401 | Polybutylene Succinate | BioPBS FZ71 and FZ91 | PTT MCC | [-(OC4H8O)-(COC2H4CO)-]n
A54402 | Polybutylene Succinate Adipate | BioPBS FD92 | PTT MCC | [-(OC4H8O)m-(COC2H4CO)n-(COC4H8CO)p-]q
A54403 | Polybutylene Succinate | BioPBS FZ78 | PTT MCC | [-(OC4H8O)-(COC2H4CO)-]n
A54601 | Poly Propylene Carbonate | HF901 | CHORI (Zhejiang Huafon Enviornmental Protection Material) | (-C(-CH3)-CH2-O-C(=O)-O-)n
A54801 | Polybutylene adipate-co-terephthalate | A400 | KINGFA | [C8H4O3]x-[C4H8O]y-[C6H8O3]z
A54802 | Polybutylene Succinate | A200 | ZHUHAI KINGFA BIOMATERIAL | [-(OC4H8O)-(COC2H4CO)-]n
A54803 | Polybutylene adipate-co-terephthalate | KB100 | ZHUHAI KINGFA BIOMATERIAL | [C8H4O3]x-[C4H8O]y-[C6H8O3]z
A55201 | Polybutylene adipate-co-terephthalate | TUNHE PBAT | BLUERIDGE | [C8H4O3]x-[C4H8O]y-[C6H8O3]z
A55202 | Polybutylene Succinate | TUNHE PBS | BLUERIDGE | [-(OC4H8O)-(COC2H4CO)-]n
A55401 | Polybutylene adipate-co-terephthalate | CKBP-PBAT-01 | MITOKU HERNESS | [C8H4O3]x-[C4H8O]y-[C6H8O3]z
A55501 | Polybutylene adipate-co-terephthalate | ECO-A | Changcｈun Japan | [C8H4O3]x-[C4H8O]y-[C6H8O3]z
A55502 | Polybutylene Succinate | ECO-B | Changcｈun Japan | [-(OC4H8O)-(COC2H4CO)-]n
A55601 | Polybutylene adipate-co-terephthalate | HF101 | HighChem (Zhejiang Huafon Environmental Protection Materials) | [C8H4O3]x-[C4H8O]y-[C6H8O3]z
A55801 | Polybutylene adipate-co-terephthalate | Ecoworld Biodegradable Polymer | JinHui ZhaoLong High Tech | [C8H4O3]x-[C4H8O]y-[C6H8O3]z
A55901 | Polybutylene adipate-co-terephthalate | Biodegradable Resin KHB21 | Kanghui New Material Technology | [C8H4O3]x-[C4H8O]y-[C6H8O3]z
A56101 | Poly (butylene adipate-co-terephthalate) | Compostable Resin RA-WR290 | Sojitz Pla-Net (Red Avenue) | [C8H4O3]x-[C4H8O]y-[C6H8O3]z
A70901 | Polyvinyl alcohol | GosenolTM | Mitsubishi Chemical | [CH2CH(OH)]x-[CH2CH(OCOCH3)]y
A70902 | Polyvinyl alcohol | GosenexTM T | Mitsubishi Chemical | [CH2CH(OH)]n-[CH2CH(OCOCH3)]m-[CH(COONa)-CH(COOR)]l
A70903 | Polyvinyl alcohol | GosenexTM WO | Mitsubishi Chemical | [CH2CH(OH)]x-[CH2CH(OCOCH3)]y-[CH((CH2(C2H4O)nH)]z
A70904 | Plyvinyl alcohol | Nichigo-G-PolymerTM | Mitsubishi Chemical | [CH2CH(OH)]n-[CH2CH(OCOCH3)]m-[G]x
A71001 | Polyvinyl alcohol | Kuraray Poval complete saponificate | Kuraray | [CH2CH(OH)]n-[CH2CH(OCOCH3)]m
A71002 | Polyvinyl alcohol | Kuraray Poval medium saponificate | Kuraray | [CH2CH(OH)]n-[CH2CH(OCOCH3)]m
A71003 | Polyvinyl alcohol | Kuraray Poval partial saponificate | Kuraray | [CH2CH(OH)]n-[CH2CH(OCOCH3)]m
A71004 | Polyvinyl alcohol | Kuraray Poval low saponificate | Kuraray | [CH2CH(OH)]n-[CH2CH(OCOCH3)]m
A71005 | Polyvinyl alcohol | Kuraray Exeval | Kuraray | [CH2CH(OH)]n-[CH2CH(OCOCH3)]m-[R]x
A76201 | Polyvinyl alcohol | Denka Poval (Fully Hydrolyzed) | Denka | (-CH2CHOH-)n-(-CH2CHOCOCH3-)m
A76202 | Polyvinyl alcohol | Denka Poval (Low Hydrolyzed) | Denka | (-CH2CHOH-)n-(-CH2CHOCOCH3-)m
A76203 | Polyvinyl alcohol | Denka Poval (HV Polymer) | Denka | (-CH2CHOH-)n-(-CH2CHOCOCH3-)m-(-CH2CH-OR-)p