## B-1
Biodegradable Pla PL, Category B-1 (Stabilizers)
PL# | Substance Name/PL Name/Chemical Formula/Official Gazette No./CAS No. | [5 empty] | Limitation of Use
| Substance Name | PL Name | Chemical Formula | Official Gazette No. | CAS No.
B10001 | 2,5,7,8-Tetramethyl-2(4‘,8‘,12‘-trimethyltridecyl)curoman-6-ol | IRGANOX E201 | C42H82O4S | 9-864 | 10191-41-0 |  | <1wt%
B10002 | Acetic anhydride | Acetic anhydride | C4H6O3 | 2-690 | 108-24-7 |  | <1 wt%
B10004 | Triphenylphosphate | Sumilizer TPPR | C18H15O3P | 3-2501 | 115-86-8 |  | <1wt%
B10005 | 3,3‘-Thiobispropionic acid didodecylester | IRGANOX PS800FL | C30H58O4S | 2-1399 | 123-28-4 |  | <1wt%
B10005(2) | Dilauryl 3,3‘-thiodipropionate | Antiox Ｌ | C30H58O4S | 2-1399 | 123-28-4 |  | <1wt%
B10006 | Tributylphosphate | Tributylphosphate | C12H27O3P | 2-2021 | 126-73-8 |  | <1wt%
B10009 | 1,3,5-Trimethyl-2,4,6-Tris（3,5-di-ｔert-butyl-4-hydroxy）benzene | IRGANOX 1330 | C54H78O3 | 4-191 | 1709-70-2 |  | <1wt%
B10010 | Neopentylglycoldiglycidylether | Neopentylglycoldiglycidylether | C11H20O4 | 2-396 | 17557-23-2 |  | <1wt%
B10011 | 2-Hydroxy-4-(octyloxy)benzophenone | Sumisorb 130 | C21H26O3 | 4-141 | 1843-05-6 |  | <1wt%
B10011(2) | 2-Hydroxy-4-(octyloxy)benzophenone | Lowilite 22 | C21H26O3 | 4-141 | 1843-05-6 |  | <1wt%
B10011(3) | 2-Hydroxy-4-(octyloxy)benzophenone | Chimassorb 81 | C21H26O3 | 4-141 | 1843-05-6 |  | <1wt%
B10011(4) | 2-Hydroxy-4-(octyloxy)benzophenone | Viosorb 130 | C21H26O3 | 4-141 | 1843-05-6 |  | <1wt%
B10011(5) | 2-Hydroxy-4-(octyloxy)benzophenone | KEMISORB 12 | C21H26O3 | 4-141 | 1843-05-6 |  | <1wt%
B10012 | n-Octadecyl-β-（4‘-hydroxy-3‘,5‘-di-tert-butylphenyl）propionate | IRGANOX 1076 | C35H62O3 | 3-1737 | 2082-79-3 |  | <1wt%
B10012(2) | Stearyl-β-(3,5-di-tert-butyl-4-hydroxyphenyl)propionate | ADK Stab AO-50 | C35H62O3 | 3-1737 | 2082-79-3 |  | <1wt%
B10012(3) | Stearyl-β-(3,5-di-tert-butyl-4-hydroxyphenyl)propionate | Tominox SS | C35H62O3 | 3-1737 | 2082-79-3 |  | <1wt%
B10012(4) | Stearyl-β-(3,5-di-tert-butyl-4-hydroxyphenyl)propionate | Sumilizer BP-76 | C35H62O3 | 3-1737 | 2082-79-3 |  | <1wt%
B10015 | （３,４-Epoxycyclohexyl）methyl-３,４-epoxycyclohexyl carboxylate | Celoxide 2021 | C14H20O4 | 3-2452 | 2386-87-0 |  | <1wt%
B10016 | 2-tert-Butyl-4-hydroxyanisole | 2-tert-Butyl-4-hydroxyanisole | C11H16O2 | 3-608、9-1199 | 25013-16-5 |  | <1wt%
B10017 | 2-(3,5-di-tert-Amyl-2-hydroxyphenyl)benzotriazole | TINUVIN328 |  | 5-3604 | 25973-55-1 |  | <1wt%
B10017(2) | Phenol, 2-(2H-benzotriazol-2-yl)-4,6-bis(1,1-dimethylpropyl)- | KEMISORB 74 | C22H29N3O | 5-3604 | 25973-55-1 |  | <1wt%
B10018 | Glycerolpolyglycidylether | Glycerolpolyglycidylether | C12H20O6 | 7-343 | 27043-36-3 |  | <1wt%
B10019 | Tris（3,5-di-tert-butyl-4-hydroxybenzyl）-isocyanurate | IRGANOX 3114 | C48H72N3O6 | 5-1073 | 27676-62-6 |  | <1wt%
B10020 | 2-（2-Hydroxy-5-tert-octylphenyl）benzotriazole | Sumisorb 340 | C20H25N3O | 5-5371 | 3147-75-9 |  | <1wt%
B10021 | Tris(2,4-di-tert-butylphenyl)phosphite | IRGAFOS 168 | C42H63O3P | 3-3510 | 31570-04-4 |  | <1wt%
B10021(2) | Tris(2,4-di-tert-butylphenyl)phosphite | ADK Stab 2112 | C42H63O3P | 3-3510 | 31570-04-4 |  | <1wt%
B10021(3) | Tris(2,4-di-tert-butylphenyl)phosphite | Sumilizer P-16 | C42H63O3P | 3-3510 | 31570-04-4 |  | <1wt%
B10021(4) | Tris(2,4-di-tert-butylphenyl)phosphite | ADK Stab 2112 | C42H63O3P | 3-3510 | 31570-04-4 |  | <1wt%
B10022 | 1,6-Hexanediolbis〔3-（3,5-di-tert-butyl-4-hydroxyphenyl）propionate〕 | IRGANOX 259 | C40H62O6 | 3-3093 | 35074-77-2 |  | <1wt%
B10023 | Triethyleneglycolbis-3-（3-tert-butyl-4-hydroxy-5-methylphenyl）propionate | IRGANOX 245 | C34H46O8 | 3-3701 | 36443-68-2 |  | <1wt%
B10024 | Distearylpentaerythritoldiphosphite | ADK Stab PEP-8 | C23H45O5P2 | 5-1081 | 3806-34-6 |  | <1wt%
B10026 | 2-(3-tert-Butyl-5-methyl-2-hydroxyphenyl)-5-chlorobenzotrazole | TINUVIN326 | C17H18ClN3O | 5-545 | 729335 |  | <1wt%
B10026(2) | 2-(3-tert-Butyl-5-methyl-2-hydroxyphenyl)-5-chlorobenzotrazole | ADK Stab LA-36 | C17H18ClN3O | 5-545 | 729335 |  | <1wt%
B10026(3) | 2-(3-tert-Butyl-5-methyl-2-hydroxyphenyl)-5-chlorobenzotrazole | KEMISORB 73 | C17H18ClN3O | 5-545 | 729335 |  | <1wt%
B10028 | Trimellitic anhydride | Trimellitic anhydride | C9H4O5 | 3-1362 | 552-30-7 |  | <1wt%
B10029 | Tocopherol | Tocopherol | C27H46O2 | 9-864 | 1959-02-09 |  | <1wt%
B10030 | Pentaerythritoltetrakis[3-(3,5-di-tert-butyl-4-hydroxyphenyl)propionate] | IRGANOX 1010 | C73H108O12 | 3-1693 | 6683-19-8 |  | <1wt%
B10030(2) | Pentaerythritoltetrakis[3-(3,5-di-tert-butyl-4-hydroxyphenyl)propionate] | Sumilizer BP101 | C73H108O12 | 3-1693 | 6683-19-8 |  | <1wt%
B10030(3) | Pentaerythritoltetrakis[3-(3,5-di-tert-butyl-4-hydroxyphenyl)propionate] | Tominox TT | C73H108O12 | 3-1693 | 6683-19-8 |  | <1wt%
B10030(4) | Pentaerythritoltetrakis[3-(3,5-di-tert-butyl-4-hydroxyphenyl)propionate] | ADK Stab AO-60 | C73H108O12 | 3-1693 | 6683-19-8 |  | <1wt%
B10030(5) | Pentaerythritoltetrakis[3-(3,5-di-tert-butyl-4-hydroxyphenyl)propionate] | KEMINOX 101 | C73H108O12 | 3-1693 | 6683-19-8 |  | <1wt%
B10031 | 3,3’-Thiobispropionic acid dioctadecylester | IRGANOX PS802FL | C42H82O4S | 2-1399 | 693-36-7 |  | <1wt%
B10032 | 2-[2-Hydroxy-3,5-bis(α,α‘dimethylbenzyl)phenyl]-2H-benzotriazol | TINUVIN234 |  | 5-5459 | 70321-86-7 |  | <1wt%
B10034 | Citric acid | Citric acid | C6H8O7･H2O | 2-1318 | 77-92-9 |  | <1wt%
B10035 | Cyclicneopentanetetraylbis(2,6-di-tert-butyl-4-methylphenyl)phosphite | ADK Stab PEP36 | C35H54O6P2 | 5-6060 | 80693-00-1 |  | <1wt%
B10036 | Phthalic anhydride | Phthalic anhydride | C8H4O3 | 3-1344 | 85-44-9
B10037 | 4,4’-Butylidenebis(3-methyl-6-tert-butylphenol) | ADK Stab AO-40 | C26H38O2 | 4-250 | 85-60-90 |  | <1wt%
B10037(2) | 4,4’-Butylidenebis(3-methyl-6-tert-butylphenol) | Sumiliser BBM | C26H38O2 | 4-250 | 85-60-90 |  | <1wt%
B10037(3) | 4,4’-Butylidenebis(3-methyl-6-tert-butylphenol) | Yoshinox BB | C26H38O2 | 4-250 | 85-60-90 |  | <1wt%
B10038 | Pyromellitic anhydride | Pyromellitic anhydride | C10H2O6 | 3-1287 | 89-32-7 |  | <1wt%
B10039 | 3,9-Bis[1,1-dimethyl-2-[β-(3-tert-butyl-4-hydroxy-5-methylphenyl)propionyloxy]ethyl]2,4,8,10-tetraoxaspiro[5,5]-undecane | ADK Stab AO-80 | C43H64O10 | 5-5929 | 90498-90-1 |  | <1wt%
B10039(2) | 3,9-Bis[1,1-dimethyl-2-[β-(3-tert-butyl-4-hydroxy-5-methylphenyl)propionyloxy]ethyl]2,4,8,10-tetraoxaspiro[5,5]-undecane | Sumilizer GA-80 | C43H64O10 | 5-5929 | 90498-90-1 |  | <1wt%
B10040 | 4,4’-Thiobis(3-methyl-6-tert-butylphenol) | Sumilizer WX | C22H30O2S | 3-1118 | 96-69-5 |  | <1wt%
B10040(2) | 4,4’-Thiobis(3-methyl-6-tert-butylphenol) | Yoshinox SR | C22H30O2S | 3-1118 | 96-69-5 |  | <1wt%
B10040(3) | 4,4’-Thiobis(3-methyl-6-tert-butylphenol) | Seenox BCS | C22H30O2S | 3-1118 | 96-69-5 |  | <1wt%
B10041 | Organic metal salts | ADK Royalguard BC-200 |  | Registered | Registered |  | <1wt%
B10042 | Bis（２,２,６,６-tetramethyl-４-piperydyl）sebacate | Sanol LS770 |  | 5-3732 |  |  | <1wt%
B10042(2) | Bis（２,２,６,６-tetramethyl-４-piperydyl）sebacate | KEMISTAB 77 | C28H52N2O4 | 5-3732 | 52829-07-9 |  | <1wt%
B10042(3) | Hindered amine light and heat stabilizers | Sanol LS2626 |  | 5-5457 |  |  | <1wt%
B10043 | 2-(2H-benzotriazol-2-yl)-p-cresol | TINUVIN P |  | 5-544 | 2440-22-4 |  | <1wt%
B10043(2) | Phenol, 2-(2H-benzotriazol-2-yl)-4-methyl- | KEMISORB 71 | C13H11N3O | 5-544 | 2440-22-4 |  | <1wt%
B10044 | 2,5-Dimethyl-2,5-bis(t-butylperoxy)hexane | 2,5-Dimethyl-2,5-bis(t-butylperoxy)hexane |  | 2-368 | 78-63-7 |  | <1wt%
B10045 | 2,5-Dimethyl-2,5-bis(t-butylperoxy)hexane + calcium silicate | 2,5-Dimethyl-2,5-bis(t-butylperoxy)hexane + calcium silicate |  | 2-368, 1-194 | 78-63-7,1344-95-2 |  | <1wt%
B10046 | 2,5-Dimethyl-2,5-bis(t-butylperoxy)hexane + diatom earth | 2,5-Dimethyl-2,5-bis(t-butylperoxy)hexane + diatom earth |  | 2-368 | 78-63-7,68855-54-9 |  | <1wt%
B10047 | 2,4-Di-t-butyl-6-(5-chlorobenzotriazol-2-yl―) phenol | Tinuvin 327 |  | 5-3605 |  |  | <1wt%
B10048 | 2,5-bis［5’-t-Butyl―benzooxazol(2)］ thiophene | UＶITEX OB |  | 5-3934 | 7128-64-5 |  | <1wt%
B10049 | Butylated reaction product of ｐ-cresol and dicyclopentadiene | NOCRAC PBK |  | 7-2034 | 68610-51-5 |  | <1wt%
B10050 | bis(2,6-diisopropylphenyl)carbodiimide | STABAXOL I |  | 3-142 | 2162-74-5 |  | <1wt%
(main ingredients)
B10051 | carbodiimide group-bearing isocyanate | CARBODILITE HMV-8CA |  | Registered |  |  | <1wt%
B10052 | Hindered amine light stabilizer | TINUVIN 622LD |  | 7-2132 | 65447-77-0 |  | <1wt%
B10052(2) | Butanedioic acid, 1,4-dimethyl ester, polymer with 4-hydroxy-2,2,6,6-tetramethyl-1-piperidineethanol | KEMISTAB 62 |  | 7-2132 | 65447-77-0 |  | <1wt%
B10053 | Polymer[N,N’-bis(2,2,6,6-tetramethyl-4-piperidyl)hexamethylenediamine/2,4-dichloro-N-(1,1,3,3-tetramethylbutyl)-1,3,5-triazin-2-amine] | CHIMASSORB 944LD |  | 7-2170 | 71878-19-8 |  | <1wt%
B10055 | Poly (1,3,5-triisopropylbenzene) polycarbodiimide + Silicon dioxide | STABXOL P |  | 7-1730 | 81972-48-7 |  | <1wt%
1-548
B10056 | 1,6-Hexanediamine, N,N’-bis(2,2,6,6-tetramethyl-4-piperidinyl)-, polymer with 2,4,6-trichloro-1,3,5-triazine, reaction products with, N-butyl-1-butanamine and N-butyl-2,2,6,6-tetramethyl-4-piperidinamine | CHIMASSORB 2020FDL |  |  | 192268-64-7 |  |  | <1wt%
B10057 | Carbodiimide group | EN-160 | [5 empty] | <1wt%
B10058 | Carbodiimide group | EN-170 | [5 empty] | <1wt%
B10059 | Carbodiimide group-bearing isocyanate | CARBODILITE LA-1 |  | 7-873 |  |  |  | <1wt%
B10060 | Bis(2,2,6,6-tetramethyl-4-piperidyl) | ADK STABILIZER LA-77 |  |  | 52829-07-9 |  |  | <1wt%
sebacate
B10061 | Tetrakis(2,4-di-tert-butylphenyl) P,P’-[1,1’-biphenyl]-4,4’-diylbis[phosphonite] | SANDSTAB P-EPQ |  | 4-1360 | 119345-01-6 |  | <1wt%
4-1731
B10062 | Dioctadecyl disulfide | HOSTNOX SE 10 | C36H74S2 | 2-475 | 2500-88-1 |  | <1wt%
B10063 | Octabenzone | HOSTAVIN ARO 8 | C21H26O3 | 4-141 | 1843-05-6 |  | <1wt%
B10064 | Ethylene bis[3,3-bis(3-tert-butyl-4-hydroxyphenyl)butyrate] | HOSTANOX 03 | C50H66O8 | 4-1510 | 32509-66-3 |  | <1wt%
B10065 | Tris(2,4-ditert-butylphenyl)hosphate | HOSTANOX PAR 24 P | C42H63O3P | 3-3510 | 31570-04-4 |  | <1wt%
B10066 | 2-ethyl,2′-ethoxy-oxalanilide | SANDUVOR VSU |  | 3-2830 |  |  | <1wt%
B10067 | 1,3,5-tris(3,5-di-tert-butyl-4-hydroxybenzyl)-s-triazine-2,4,6(1H,3H,5H)-trione | HOSTANOX O 14 |  | 5-1073 |  |  | <1wt%
B10068 | Dimethyl (p-methoxybenzylidene)malonate | HOSTAVIN PR-25 | C13H14O5 | 3-3106 | 7443-25-6 |  | <1wt%
B10069 | 2-(2H-benzotriazol-2-yl)-4,6-bis(1-methyl-1-phenylethyl)phenol | CHISORB 234 | C30H29N3O | 5-5449 | 70321-86-7 |  | <1wt%
5-5459
B10070 | 2-Hydroxy-4-n-octyloxybenzophenone | CHISORB BP-12 | C21H26O3 | 4-141 | 1843-05-6 |  | <1wt%
B10071 | 2,4-di-tert-butylphenyl 3,5-di-tert-butyl-4-hydroxybenzoate | TINUVIN 120 | C29H42O3 | 3-3046 | 4221-80-1 |  | <1wt%
B10071(2) | 2,4-di-tert-butylphenyl 3,5-di-tert-butyl-4-hydroxybenzoate | KEMISORB 112 |  | 3-3046 | 4221-80-1 |  |  | <1wt%
B10072 | 1,3,5-Triazine-2,4,6(1H,3H,5H)-trione, 1,3,5-tris[[4-(1,1-dimethylethyl)-3-hydroxy-2,6-dimethylphenyl]methyl]- | KEMINOX 179 |  | 5-5453 | 40601-76-1 |  | <1wt%
B10073 | Hindered amine light stabilizer | Uvinul 5050H |  |  |  |  | <1wt%
B10074 | carbodiimide group-bearing isocyanate | CARBODILITE HMV-15CA |  | Registered | Registered |  | <1wt%
B10075 | Carbodiimide Compound | SX-1 |  | Registered |  | Registered |  |  | <1wt%
B10076 | Triazine derivative | TINUVIN 1600 |  | Registered |  | Registered |  |  | <1wt%
B10077 | High MW Hindered Amine Compounds | ADK STAB LA-63FL |  | （５）-5712 |  |  |  |  | <1wt%
B10078 | Alkyl hydrogen phosphate | ADK STAB AX-71 |  | (2)-1986
B10079 | 2,2'-Methylenebis(4,6-di-tert-butyl-1-phenyloxy)(2-ethylhexyloxy)phosphorus | ADK STAB HP-10 | C37H59O3P | 4-1724 | 126050-54-2 |  | <1wt%
B10080 | 2-(4,6-Diphenyl-1,3,5-triazin-2-yl)- 5-[2-(2-ethylhexanoyloxy)ethoxy]phenol | ADK STAB LA-46 |  | (5)-6970 |  |  | <1wt%
B10081 | High MW Hindered Amine Compounds | ADK STAB LA-63P |  | （５）-5712 |  |  | <1wt%
B10082 | Multifunctional polycarbodiimide 100% | CARBODILITE HMV-5CA-LC |  |  |  |  | <1 wt%