## B-4
Biodegradable Pla PL,Category B-4 (Inorganic Materials)
ＰＬ＃ | Substance Name/PL Name/Chemical Formula/Official Gazette No./CAS No. |  |  |  |  | Limitation of Use
| Substance Name | PL Name | Chemical Formula | Official Gazette No. | CAS No.
B40001 | Boron nitride | Boron nitride |  | 1-68 | 10043-11-5 | <50wt%
B40002 | Aluminium silicate | Aluminium silicate |  | 1-026 | 12141-46-7 | <50wt%
B40003 | Calcium oxide | Calcium oxide |  | 1-189 | 1305-78-8 | <50wt%
B40004 | Iron oxide | Iron oxide |  | 1-357 | 1309-37-1 | <50wt%
B40005 | Magnesium oxide | Magnesium oxide | MgO | 1-465 | 1309-48-4 | <50wt%
B40006 | Kaolin | Kaolin | Al2O3,2SiO2,2H2O | Outside of object | 1332-58-7 | <50wt%
B40007 | Sodium silicate | Sodium silicate |  | 1-508 | 1344-04-8 | <50wt%
B40008 | Aluminium oxide | Aluminium oxide |  | 1-023 | 1344-28-1 | <50wt%
B40009 | Calcium silicate | Calcium silicate |  | 1-194 | 1344-95-2 | <50wt%
B40010 | Titanium dioxide | Titanium dioxide | TiO2 | 1-558 | 13463-67-7 | <50wt%
B40010(2) | Titanium dioxide | Titanium dioxide |  | 1-558,5-5225 | 13463-67-7 | <50wt%
B40011 | Hydrated magnesium silicate | Talc | 3MgO･4SiO2･H2O | No case | 14807-96-6 | <50wt%
B40012 | Magnesium silicate | Steatite |  | 1-468 | 39365-87-2 | <50wt%
B40013 | Calcium carbonate | Calcium carbonate | CaCO3 | 1-122 | 471-34-1 | <50wt%
B40014 | Magnesium carbonate | Magnesium carbonate |  | 1-155 | 546-93-0 | <50wt%
B40015 | Silicon dioxide | Silicon dioxide |  | 1-548 | 65997-17-3 | <50wt%
B40016 | Polyalkylsiloxane | Polyalkylsiloxane | [(CmH2m+1)2SiO] | 7-476 | 70131-67-8 | <50wt%
B40017 | Diatomaceous earth | Diatomaceous earth | SiO2 | Outside of object | 7631-86-9 | <50wt%
B40017(2) | Silicon dioxide | Synthetic amorphous silica | SiO2・nH2O | 1-548 | 7631-86-9 | <50wt%
B40017(3) | Silicon dioxide | Silica | O2Si･H2O | 1-548 | 112945-52-5 | <50wt%
B40018 | Barium sulfate | Barium sulfate |  | 1-89 | 7727-43-7 | <50wt%
B40019 | Calcium sulfate | Calcium sulfate |  | 1-193 | 7778-18-9 | <50wt%
B40020 | Clay | Clay |  |  |  | <50wt%
B40021 | Mica | Mica |  |  |  | <50wt%
B40022 | Carbon fiber | Carbon fiber |  |  |  | <50wt%
B40023 | Glass fiber | Glass fiber |  |  |  | <50wt%
B40024 | Bentonite | Bentonite | Al2O3,Fe2O3,CaO,MgO,Na2O,K2O,SiO2 | Outside of object | 1302-78-9 | <50wt%
B40025 | Sodium carbonate | Sodium carbonate | Na2CO3 | 1-164 | 497-19-8 | <50wt%
B40026 | Sodium fluorine tetrasilicone mica | Somasif | NaMg2.5(Si4O10)F2 | 1-468 | 56450-90-9 | <50wt%
B40027 | Sodium sulfate | Sodium sulfate | Na2SO4 | 1-501 | 7757-82-6 | <50wt%
B40028 | Perlite | Perlite | Al2O3,Na2O,K2O,SiO2 | Outside of object | 93763-70-3 | <50wt%
B40029 | Shell (Powder) | Shell (Powder) |  | Outside of object |  | <50wt%
B40030 | Permutite | BDM－Silica | 3.0-3.9 SiO2･Al2O3･mCaO･nNa2O･qH2O, m+n=1 | 1-26,1-495,1-189 | 1344-01-0 | <50wt%
B40031 | Calcium hydroxide | Calcium hydroxide | Ca(OH)2 |  |  | <50wt%
B40032 | Zinc Sulfide | SACHTORITH | ZnS |  | 1314-98-3 | <50wt%
B40033 | Sodium calcium aluminosilicate, hydrate | BDM-Silica-2 | 3.0-3.9 SiO2･Al2O3･mCaO･nNa2O･qH2O, m+n=1 | 1-26, 1-495, 1-189 | 1344-01-0 | <50wt%
B40034 | Ammonium polyphosphate | PEKOFLAM TC203 Powder | (NH4PO3)n, n>1000 |  |  | <50wt%
B40034(2) | Ammonium polyphosphate | PEKOFLAM TC204 Powder | (NH4PO3)n, n>1000 |  |  | <50wt%
B40035 | Sodium calcium aluminosilicate, hydrate | BDM-Silica-3/ | 1.9-2.1SiO2・Al2O3・0.2-0.5Na2O・nH2O | 1-26 1-495 | 1344-00-9 | <50wt%
SILTON AMT-
08L
B40035(2) | Sodium aluminosilicate, hydrate | BDM-Silica-3/ | 1.9-2.1SiO2・Al2O3・0.2-0.5Na2O・nH2O | 1-26 1-495 | 1344-00-9 | <50wt%
SILTON AMT-100R
B40036 | Aluminum | Aluminum | Al |  | 7429-90-5 | <50wt%
B40037 | Aluminum hydrate | Aluminum hydrate | Al(OH)3 | 1-017 | 21645-51-2 | <50wt%
B40038 | Glass flake | Glass flake |  |  | 65997-17-3 | <50wt%
B40039 | Sodium calcium aluminosilicate, hydrate | SILTON JC | 3.0-3.9 SiO2･Al2O3･mCaO･nNa2O･qH2O, m+n=1 | 1-26, 1-495, 1-189 | 1344-01-0 | <50wt%
B40040 | Sodium aluminosilicate, hydrate | SILTON AMT | 1.9-2.1SiO2・Al2O3・0.2-0.5Na2O・nH2O | 1-26 1-495 | 1344-00-9 | <50wt%
B40041 | Ferrosoferric oxide | Iron oxide black | Fe3O4 | 1-357 | 1317-61-9 | <50wt%
B40042 | Polyphosphoric acids, ammonium salts | EXOLIT AP422 | (NH4PO3)n | 1-379 | 68333-79-9 | <50wt%
B40043 | Aluminum sulfate | Aluminum sulfate | Al2(SO4)3 14-18H2O | 1-025 | 16828-11-8 | <50wt%
B40044 | Synthetic Mica | Somasif MEE/403 |  |  |  | <50wt%
B40045 | Coated Tulc | HI-CONTALC | 3MgO･4SiO2･H2O |  |  | <50wt%
B40046 | Potassium aluminosilicate | Potassium aluminosilicate (additive for PCO2) |  | 1－25 |  | <50wt%
B40047 | Silane,dichlorodimethyl-, reaction products with silica | dichlorodimethylsilane treated AEROSIL® |  | 1－548 | 68611－44－9 | <50wt%
B40048 | Silicones and siloxanes,dimethyl-, reaction products with silica | polyalkylsiloxane treated AEROSIL® | SiO2＋（Si（CH3）2ーO）ｎ | 1－548 | 67762－90－7 | <50wt%