## 分類番号Ｂ－４（無機材料）
生分解性プラ PL ：分類番号Ｂ－４（無機材料）
＊注：原鉱石由来の微量元素の中で規制対象元素については，製品中の許容上限値を厳守する事
登録番号 | 物質名・ＰＬ名・化学構造式・官報公示整理番号・ＣＡＳ番号 |  |  |  |  | ○：食添 | 使用制限 | ＰＬ＃
ＰＬ＃ | 物質名 | ＰＬ名 | 化学構造式 | 官報番号 | ＣＡＳ番号
B40001 | 窒化ホウ素 | 窒化ホウ素 |  | 1-68 | 10043-11-5 |  | <50wt% | B40001
B40002 | けい酸アルミニウム | けい酸アルミニウム |  | 1-26 | 12141-46-7 |  | <50wt% | B40002
B40003 | 酸化カルシウム | 酸化カルシウム |  | 1-189 | 1305-78-8 |  | <50wt% | B40003
B40004 | 酸化鉄 | 酸化鉄 |  | 1-357 | 1309-37-1 |  | <50wt% | B40004
B40005 | 酸化マグネシウム | 酸化マグネシウム | MgO | 1-465 | 1309-48-4 | ○ | <50wt% | B40005
B40006 | カオリン | カオリン | Al2O3,2SiO2,2H2O | 対象外 | 1332-58-7 |  | <50wt% | B40006
B40007 | けい酸ナトリウム | けい酸ナトリウム |  | 1-508 | 1344-04-8 |  | <50wt% | B40007
B40008 | 酸化アルミニウム | 酸化アルミニウム |  | 1-23 | 1344-28-1 |  | <50wt% | B40008
B40009 | けい酸カルシウム | けい酸カルシウム |  | 1-194 | 1344-95-2 |  | <50wt% | B40009
B40010 | 二酸化チタン | 二酸化チタン | TiO2 | 1-558 | 13463-67-7 | ◯ | <50wt% | B40010
B40010(2) | 酸化チタン | 酸化チタン |  | 1-558,5-5225 | 13463-67-7 |  | <50wt% | B40010(2)
B40011 | 含水珪酸マグネシウム | タルク | 3MgO･4SiO2･H2O | 該当なし | 14807ｰ96ｰ6 | ○ | <50wt% | B40011
B40012 | けい酸マグネシウム | ステアタイト |  | 1-468 | 39365-87-2 |  | <50wt% | B40012
B40013 | 炭酸カルシウム | 炭酸カルシウム | CaCO3 | 1-122 | 471-34-1 | ◯ | <50wt% | B40013
B40014 | 炭酸マグネシウム | 炭酸マグネシウム |  | 1-155 | 546-93-0 |  | <50wt% | B40014
B40015 | 酸化けい素 | 酸化けい素 |  | 1-548 | 65997-17-3 |  | <50wt% | B40015
B40016 | ポリアルキルシロキサン | ポリアルキルシロキサン | [(CmH2m+1)2SiO] | 7-476 | 70131-67-8 |  | <50wt% | B40016
B40017 | けいそう土 | けいそう土 | SiO2 | 対象外 | 7631-86-9 | ○ | <50wt% | B40017
B40017(2) | 二酸化ケイ素 | 合成非晶質シリカ | SiO2・nH2O | 1-548 | 7631-86-9 |  | <50wt% | B40017(2)
B40017(3) | 二酸化珪素 | シリカ | O2Si･H2O | 1-548 | 112945-52-5 |  | <50wt% | B40017(3)
B40018 | 硫酸バリウム | 硫酸バリウム |  | 1-89 | 7727-43-7 |  | <50wt% | B40018
B40019 | 硫酸カルシウム | 硫酸カルシウム |  | 1-193 | 7778-18-9 |  | <50wt% | B40019
B40020 | クレー | クレー |  |  |  |  | <50wt% | B40020
B40021 | マイカ | マイカ |  |  |  |  | <50wt% | B40021
B40022 | 炭素繊維 | 炭素繊維 |  |  |  |  | <50wt% | B40022
B40023 | ガラス繊維 | ガラス繊維 |  |  |  |  | <50wt% | B40023
B40024 | ベントナイト | ベントナイト | Al2O3,Fe2O3,CaO,MgO,Na2O,K2O,SiO2 | 対象外 | 1302-78-9 | ○ | <50wt% | B40024
B40025 | 炭酸ナトリウム | 炭酸ナトリウム | Na2CO3 | 1-164 | 497-19-8 | ○ | <50wt% | B40025
B40026 | ナトリウムフッ素四珪素雲母 | ソマシフ | NaMg2.5(Si4O10)F2 | 1-468 | 56450-90-9 |  | <50wt% | B40026
B40027 | 硫酸ナトリウム | 硫酸ナトリウム | Na2SO4 | 1-501 | 7757-82-6 | ○ | <50wt% | B40027
B40028 | パーライト | パーライト | Al2O3,Na2O,K2O,SiO2 | 対象外 | 93763-70-3 | ○ | <50wt% | B40028
B40029 | 貝殻（粉末） | 貝殻（粉末） |  | 対象外 |  |  | <50wt% | B40029
B40030 | 合成ゼオライト | BDM－シリカ | 3.0-3.9 SiO2･Al2O3･mCaO･nNa2O･qH2O, m+n=1 | 1-26,1-495,1-189 | 1344-01-0 |  | <50wt% | B40030
B40031 | 水酸化カルシウム | 水酸化カルシウム | Ca(OH）2 |  |  |  | <50wt% | B40031
B40032 | 硫化亜鉛 | サクトリス（SACHTORITH) |  |  |  |  | Znとして<150ppm | B40032
B40033 | Sodium calcium aluminosilicate,hydrate | BDM シリカー２ | 3.0-3.9SiO2・Al2O3・mCaO・nNa2O・qH2O,m+n=1 | 1-26,1-495,1-189 | 1344-01-0 |  | <50wt% | B40033
B40034 | ポリリン酸アンモニウム | Pekoflam TC203 Powder |  | 1-379 | 68333-79-9 |  | <50wt% | B40034
B40034(2) | ポリリン酸アンモニウム | Pekoflam TC204 Powder（粒度違い） |  | 1-379 | 68333-79-9 |  | <50wt% | B40034(2)
B40035 | Sodium aluminosilicate.hydrate | BDM-シリカ-３/シルトン AMT－０８L | 1.9～2.1SiO2・Al2O3・0.2～0.5Na2O・nH2O | 1-26,1-495 | 1344-00-9 |  | <50wt% | B40035
B40035(2) | Sodium aluminosilicate.hydrate | BDM-シリカ-３/シルトン AMT－100R | 1.9～2.1SiO2・Al2O3・0.2～0.5Na2O・nH2O | 1-26,1-495 | 1344-00-9 |  | <50wt% | B40035(2)
B40036 | アルミニウム | アルミニウム |  |  |  |  | <50wt% | B40036
B40037 | 水酸化アルミニウム | 水酸化アルミニウム |  | 1-17 | 21645-51-2 |  | <50wt% | B40037
B40038 | ガラスフレーク | ガラスフレーク |  |  | 65997-17-3 |  | <50wt% | B40038
B40039 | アルミノ珪酸塩 | シルトン ＪＣ | 3.0-3.9SiO2・Al2O3・mCaO・nNa2O・qH2O,m+n=1 | 1-26,1-495,1-189 | 1344-01-0 |  | <50wt% | B40039
B40040 | アルミノ珪酸塩 | シルトン ＡＭＴ | 1.9～2.1SiO2・Al2O3・0.2～0.5Na2O・nH2O | 1-26,1-495 | 1344-00-9 |  | <50wt% | B40040
B40041 | 四三酸化鉄 | 黒色酸化鉄 | Fe3O4 | 1-357 | 1317-61-9 |  | <50wt% | B40041
B40042 | ポリリン酸アンモニウム | Ｅｘｏｌｉｔ ＡＰ４２２ | (NH4PO3)n | 1-379 | 68333-79-9 |  | <50wt% | B40042
B40043 | 硫酸アルミニウム | 硫酸アルミニウム | Al2(SO4)3 14-18H2O | 1-25 | 16828-11-8 |  | <50wt% | B40043
B40044 | 合成ﾏｲｶ | ソマシフ MEE/403 |  |  |  |  | <50wt% | B40044
B40045 | 表面処理タルク | ハイコンタルク |  |  |  |  | <50wt% | B40045
B40046 | アルミノ珪酸カリウム | アルミノ珪酸カリウム(PC02用添加剤) |  | 1－25 |  |  | <50wt% | B40046
B40047 | ジメチルジクロロシラン処理シリカ | ジメチルジクロロシラン処理AEROSIL ® | SiO2＋Si（CH3）2 | 1－548 | 68611－44－9 |  | <50wt% | B40047
B40048 | ポリアルキルシロキサン処理シリカ | ポリアルキルシロキサン処理AEROSIL ® | SiO2＋（Si（CH3）2ーO）ｎ | 1－548 | 67762－90－7 |  | <50wt% | B40048